## Tabla 1
Muestra | Refino [rev] | no-corregido [°SR] | corregido [°SR] | Peso de la torta [g] | Potencia [$W\cdot h$
Pasta 0 - 1 | 0 | 16 | 15.02804 | 2.214 | 0
Pasta 0 - 2 | 0 | 15 | 14.63558 | 2.082 | 0
Pasta 1 - 1 | 3000 | 29 | 25.65324 | 2.401 | 111
Pasta 1 - 2 | 3000 | 30 | 26.46408 | 2.408 | 111
Pasta 2 - 1 | 6000 | 48 | 47.07432 | 2.066 | 78
Pasta 2 - 2 | 6000 | 48 | 46.83128 | 2.084 | 78
Pasta 3 - 1 | 9000 | 67 | 67.80187 | 1.935 | 42
Pasta 3 - 2 | 9000 | 65 | 66.17071 | 1.909 | 42