## Sheet1
Muestra | °SR medido (no-corregido) | Peso de la torta [g]
Pasta inicial - 1 | 16 | 2.214
Pasta inicial - 2 | 15 | 2.082
Refinada 3000 rev. - 1 | 29 | 2.401
Refinada 3000 rev. - 2 | 30 | 2.408
Refinada 6000 rev. - 1 | 48 | 2.066
Refinada 6000 rev. - 2 | 48 | 2.084
Refinada 9000 rev. - 1 | 67 | 1.935
Refinada 9000 rev. - 2 | 65 | 1.909