## Cenizas
Muestras | PC [g] | PHM [g] | Seq [\%] | PSM [g] | PCC [g] | PC [g] | Cen. [\%]
Paja 1 | 58.5477 | 3.7893 | 91.9408 | 3.483912734 | 59.019 | 0.4713 | 13.52789338
Paja 2 | 57.3783 | 3.6077 | 91.9408 | 3.316948242 | 57.853 | 0.4747 | 14.31134782
Eucalicto 1 | 63.66 | 3.27 | 91.7337 | 2.99969199 | 63.706 | 0.046 | 1.533490777
Eucalicto 2 | 60.63 | 3.44 | 91.7337 | 3.15563928 | 60.691 | 0.061 | 1.933047303

## Extractivos
Muestras | VAT [g] | PHM [g] | Seq [\%] | PSM [g] | PEB [g] | PE [g] | Extr. [\%]
Paja 1 | 24.195 | 1.0033 | 91.9408 | 0.9224420464 | 24.172 | 0.023 | 2.493381572
Paja 2 | 24.1931 | 1.0047 | 91.9408 | 0.9237292176 | 24.228 | 0.0349 | 3.778163485
Eucalicto 1 | 23.86 | 2.38 | 91.7337 | 2.18326206 | 23.871 | 0.011 | 0.5038332412
Eucalicto 2 | 23.59 | 1.95 | 91.7337 | 1.78880715 | 23.601 | 0.011 | 0.6149349302

## Densidad
Muestras | PHM [g] | Seq [\%] | PSM [g] | VD [mL] | $\rho$ [$\frac{g}{cm^3}$]
Paja | 18.84 | 91.9408 | 17.32164672 | 135 | 0.1283084942
Eucalipto | 125 | 91.7337 | 114.667125 | 235 | 0.4879452128